## Лист1
Fe-Ni |  | В | Fe-Si |  |  | Ferrit |  |  | tau
2X_s | 5.2 | 0.05 | 2X_s | 8.4 | 0.1 | 2X_s | 7.6 | 0.02 | U вых | 0.066 | В
2Y_s | 4.6 | 0.1 | 2Y_s | 5 | 0.1 | 2Y_s | 2 | 0.02 | U вх | 8 | В
2X_c | 2.4 |  | 2X_c | 1 |  | 2X_c | 0.8 |  | nu | 50 | Гц
2Y_r | 4.4 |  | 2Y_r | 2 |  | 2Y_r | 2.4 |  | tau | 0.3860259 | с
|  | sigma |  |  | sigma |  |  | sigma | tau_0 | 0.4 | с
Цена деления
H | 24.30556 | 12.15278 | H | 133.3333 | 66.66667 | H | 10.66667 | 5.333333
B | 0.4784689 | 0.2392344 | B | 0.8333333 | 0.4166667 | B | 0.06666667 | 0.03333333
X | Y |  | X | Y |  | X | Y |  | Материал | N_0 | N_u | S, см | 2piR, см
2 | 2.2 |  | 4.2 | 2.45 |  | 3.8 | 2.35 |  | FeNi | 35 | 220 | 3.8 | 24
1.8 | 2.1 |  | 4 | 2.4 |  | 3.6 | 2.3 |  | FeSi | 40 | 400 | 1.2 | 10
1.6 | 2.05 |  | 3.8 | 2.36 |  | 3.4 | 2.2 |  | Ferrit | 40 | 400 | 3 | 25
1.4 | 2 |  | 3.6 | 2.32 |  | 3.2 | 2.15
1.2 | 1.9 |  | 3.4 | 2.27 |  | 3 | 2.1 |  |  | 2xs | 2ys | 2xc | 2yr
1 | 1.7 |  | 3.2 | 2.2 |  | 2.8 | 2.05 |  | FeNi | 5.2 | 4.6 | 2.4 | 4.4
0.8 | 1.1 |  | 3 | 2.15 |  | 2.6 | 2 |  | FeSi | 8.4 | 5 | 1 | 2
0.6 | 0.4 |  | 2.8 | 2.1 |  | 2.4 | 1.9 |  | Ferrit | 7.6 | 2 | 0.8 | 2.4
0.4 | 0.1 |  | 2.6 | 2.05 |  | 2.2 | 1.85
0 | 0 |  | 2.4 | 2 |  | 2 | 1.8 |  | Материал | H, А/м/дел | B, Тл/дел
|  |  | 2.2 | 1.9 |  | 1.8 | 1.7 |  | FeNi | 24.3 | 0.48
165.836 |  |  | 1.8 | 1.8 |  | 1.6 | 1.6 |  | FeSi | 133.3 | 0.83
|  |  | 1.6 | 1.7 |  | 1.4 | 1.5 |  | Ferrit | 10.7 | 0.07
|  |  | 1.4 | 1.6 |  | 1.2 | 1.2
|  |  | 1.2 | 1.5 |  | 1 | 1.1 |  | Материал | H | epsilon | B | epsilon
|  |  | 1 | 1.4 |  | 0.8 | 1 |  | FeNi | 126.36 | 0.09617583 | 2.208 | 0.1083489
|  |  | 0.8 | 1.2 |  | 0.6 | 0.6 |  | FeSi | 1119.72 | 0.05953869 | 4.15 | 0.1004016
|  |  | 0.6 | 1 |  | 0.4 | 0.4 |  | Ferrit | 81.32 | 0.06558452 | 0.14 | 0.2380952
|  |  | 0.4 | 0.8 |  | 0.2 | 0.1
|  |  | 0.2 | 0.4 |  | 0 | 0 |  | Материал | $H_s$ | $\epsilon$ | $B_r$ | $\epsilon$
|  |  | 0 | 0 |  |  |  |  | FeNi | 58.32 | 0.208381 | 2.112 | 0.1132739
[9 empty] | FeSi | 133.3 | 0.500125 | 1.66 | 0.251004
[9 empty] | Ferrit | 8.56 | 0.623053 | 0.168 | 0.1984127